## SC
VR | TON | TOFF | SV | IP | WF | WT | WP | SC
0 | 5 | 60 | 40 | 70 | 8 | 8 | 6 | 35.86
0 | 5 | 60 | 60 | 110 | 8 | 8 | 6 | 37.16
0 | 5 | 60 | 80 | 150 | 8 | 8 | 6 | 41.32
0 | 15 | 60 | 40 | 110 | 8 | 8 | 6 | 21.48
0 | 15 | 60 | 60 | 150 | 8 | 8 | 6 | 22
0 | 15 | 60 | 80 | 70 | 8 | 8 | 6 | 33.38
0 | 25 | 60 | 40 | 150 | 8 | 8 | 6 | 15.52
0 | 25 | 60 | 60 | 70 | 8 | 8 | 6 | 27.53
0 | 25 | 60 | 80 | 110 | 8 | 8 | 6 | 28.18
10 | 5 | 60 | 40 | 110 | 8 | 8 | 6 | 33.23
10 | 5 | 60 | 60 | 150 | 8 | 8 | 6 | 33.54
10 | 5 | 60 | 80 | 70 | 8 | 8 | 6 | 35.41
10 | 15 | 60 | 40 | 150 | 8 | 8 | 6 | 24.48
10 | 15 | 60 | 60 | 70 | 8 | 8 | 6 | 32.99
10 | 15 | 60 | 80 | 110 | 8 | 8 | 6 | 31.08
10 | 25 | 60 | 40 | 70 | 8 | 8 | 6 | 28.55
10 | 25 | 60 | 60 | 110 | 8 | 8 | 6 | 25.47
10 | 25 | 60 | 80 | 150 | 8 | 8 | 6 | 25.69
20 | 5 | 60 | 40 | 150 | 8 | 8 | 6 | 31.86
20 | 5 | 60 | 60 | 70 | 8 | 8 | 6 | 35.69
20 | 5 | 60 | 80 | 110 | 8 | 8 | 6 | 38.63
20 | 15 | 60 | 40 | 70 | 8 | 8 | 6 | 29.88
20 | 15 | 60 | 60 | 110 | 8 | 8 | 6 | 31.05
20 | 15 | 60 | 80 | 150 | 8 | 8 | 6 | 31.11
20 | 25 | 60 | 40 | 110 | 8 | 8 | 6 | 23.08
20 | 25 | 60 | 60 | 150 | 8 | 8 | 6 | 23.72
20 | 25 | 60 | 80 | 70 | 8 | 8 | 6 | 33.47
20 | 5 | 60 | 40 | 70 | 8 | 8 | 6 | 34.67
10 | 5 | 60 | 40 | 70 | 8 | 8 | 6 | 35.19
0 | 25 | 60 | 40 | 150 | 8 | 8 | 6 | 15.12
0 | 10 | 60 | 50 | 90 | 8 | 8 | 6 | 29.35
10 | 20 | 60 | 60 | 140 | 8 | 8 | 6 | 25.71
20 | 15 | 60 | 70 | 120 | 8 | 8 | 6 | 31.05
20 | 25 | 60 | 40 | 150 | 8 | 8 | 6 | 20.59
0 | 5 | 60 | 40 | 70 | 8 | 8 | 6 | 33.89
20 | 5 | 60 | 40 | 70 | 8 | 8 | 6 | 35.93
0 | 25 | 60 | 40 | 150 | 8 | 8 | 6 | 15.08
0 | 5 | 60 | 40 | 110 | 8 | 8 | 6 | 32.12
10 | 5 | 60 | 80 | 70 | 8 | 8 | 6 | 35.19
10 | 25 | 60 | 40 | 150 | 8 | 8 | 6 | 18.65
20 | 5 | 60 | 80 | 70 | 8 | 8 | 6 | 34.81
20 | 25 | 60 | 40 | 150 | 8 | 8 | 6 | 18.12
0 | 25 | 60 | 80 | 150 | 8 | 8 | 6 | 23.21
20 | 25 | 60 | 40 | 70 | 8 | 8 | 6 | 28.59
0 | 25 | 60 | 40 | 70 | 8 | 8 | 6 | 29.18
20 | 5 | 60 | 40 | 110 | 8 | 8 | 6 | 34.42
0 | 20 | 60 | 50 | 90 | 8 | 8 | 6 | 21.95
10 | 15 | 60 | 70 | 150 | 8 | 8 | 6 | 30.92
10 | 19 | 60 | 41 | 70 | 8 | 8 | 6 | 27.6
0 | 25 | 60 | 80 | 150 | 8 | 8 | 6 | 30.9
20 | 5 | 60 | 60 | 110 | 8 | 8 | 6 | 40.16429
20 | 10 | 60 | 60 | 110 | 8 | 8 | 6 | 40.03
20 | 15 | 60 | 60 | 110 | 8 | 8 | 6 | 39.55
20 | 20 | 60 | 60 | 110 | 8 | 8 | 6 | 34.83
20 | 25 | 60 | 60 | 110 | 8 | 8 | 6 | 33.23
20 | 25 | 60 | 40 | 110 | 8 | 8 | 6 | 29.0225
20 | 25 | 60 | 50 | 110 | 8 | 8 | 6 | 31.24143
20 | 25 | 60 | 60 | 110 | 8 | 8 | 6 | 33.16571
20 | 25 | 60 | 70 | 110 | 8 | 8 | 6 | 38.10143
20 | 25 | 60 | 80 | 110 | 8 | 8 | 6 | 39.81714
20 | 25 | 51 | 80 | 110 | 8 | 8 | 6 | 34.47
20 | 25 | 54 | 80 | 110 | 8 | 8 | 6 | 35.27857
20 | 25 | 57 | 80 | 110 | 8 | 8 | 6 | 37.09571
20 | 25 | 60 | 80 | 110 | 8 | 8 | 6 | 38.35714
20 | 25 | 63 | 80 | 110 | 8 | 8 | 6 | 39.4375
20 | 25 | 63 | 80 | 70 | 8 | 8 | 6 | 41.38
20 | 25 | 63 | 80 | 90 | 8 | 8 | 6 | 39.0225
20 | 25 | 63 | 80 | 110 | 8 | 8 | 6 | 36.08
20 | 25 | 63 | 80 | 130 | 8 | 8 | 6 | 31.02
20 | 25 | 63 | 80 | 150 | 8 | 8 | 6 | 29.84
20 | 25 | 63 | 80 | 150 | 6 | 8 | 6 | 35.3375
20 | 25 | 63 | 80 | 150 | 7 | 8 | 6 | 35.8175
20 | 25 | 63 | 80 | 150 | 8 | 8 | 6 | 37.66857
20 | 25 | 63 | 80 | 150 | 9 | 8 | 6 | 38.76714
20 | 25 | 63 | 80 | 150 | 10 | 8 | 6 | 39.07
20 | 25 | 63 | 80 | 150 | 10 | 4 | 6 | 37.21
20 | 25 | 63 | 80 | 150 | 10 | 6 | 6 | 37.88
20 | 25 | 63 | 80 | 150 | 10 | 8 | 6 | 36.08
20 | 25 | 63 | 80 | 150 | 10 | 10 | 6 | 38.18
20 | 25 | 63 | 80 | 150 | 10 | 12 | 6 | 37.58
0 | 5 | 60 | 60 | 110 | 8 | 8 | 6 | 42.1475
0 | 10 | 60 | 60 | 110 | 8 | 8 | 6 | 41.64625
0 | 15 | 60 | 60 | 110 | 8 | 8 | 6 | 39.8675
0 | 20 | 60 | 60 | 110 | 8 | 8 | 6 | 33.07875
0 | 25 | 60 | 60 | 110 | 8 | 8 | 6 | 28.7525
0 | 25 | 60 | 40 | 110 | 8 | 8 | 6 | 31.19375
0 | 25 | 60 | 50 | 110 | 8 | 8 | 6 | 34.0975
0 | 25 | 60 | 60 | 110 | 8 | 8 | 6 | 35.9575
0 | 25 | 60 | 70 | 110 | 8 | 8 | 6 | 43.16625
0 | 25 | 60 | 80 | 110 | 8 | 8 | 6 | 45.65833
0 | 25 | 51 | 80 | 110 | 8 | 8 | 6 | 35.025
0 | 25 | 54 | 80 | 110 | 8 | 8 | 6 | 36.57167
0 | 25 | 57 | 80 | 110 | 8 | 8 | 6 | 37.80286
0 | 25 | 60 | 80 | 110 | 8 | 8 | 6 | 39.445
0 | 25 | 63 | 80 | 110 | 8 | 8 | 6 | 41.05
0 | 25 | 63 | 80 | 70 | 8 | 8 | 6 | 45.10625
0 | 25 | 63 | 80 | 90 | 8 | 8 | 6 | 41.86
0 | 25 | 63 | 80 | 110 | 8 | 8 | 6 | 38.01571
0 | 25 | 63 | 80 | 130 | 8 | 8 | 6 | 34.8175
0 | 25 | 63 | 80 | 150 | 8 | 8 | 6 | 30.84143
0 | 25 | 63 | 80 | 150 | 6 | 8 | 6 | 36.357
0 | 25 | 63 | 80 | 150 | 7 | 8 | 6 | 38.122
0 | 25 | 63 | 80 | 150 | 8 | 8 | 6 | 39.528
0 | 25 | 63 | 80 | 150 | 9 | 8 | 6 | 40.21
0 | 25 | 63 | 80 | 150 | 10 | 8 | 6 | 42.359
0 | 25 | 63 | 80 | 150 | 10 | 4 | 6 | 38.26857
0 | 25 | 63 | 80 | 150 | 10 | 6 | 6 | 38.17857
0 | 25 | 63 | 80 | 150 | 10 | 8 | 6 | 36.525
0 | 25 | 63 | 80 | 150 | 10 | 10 | 6 | 37.375
0 | 25 | 63 | 80 | 150 | 10 | 12 | 6 | 37.25
20 | 10 | 60 | 50 | 90 | 7 | 8 | 6 | 40.89
20 | 20 | 60 | 50 | 90 | 7 | 8 | 6 | 39.75
20 | 10 | 60 | 70 | 90 | 7 | 8 | 6 | 36.25
20 | 20 | 60 | 70 | 90 | 7 | 8 | 6 | 35.82
20 | 10 | 60 | 50 | 130 | 7 | 8 | 6 | 44.63
20 | 20 | 60 | 50 | 130 | 7 | 8 | 6 | 34.95
20 | 10 | 60 | 70 | 130 | 7 | 8 | 6 | 41.42
20 | 20 | 60 | 70 | 130 | 7 | 8 | 6 | 35.65
20 | 10 | 60 | 50 | 90 | 9 | 8 | 6 | 39.06
20 | 20 | 60 | 50 | 90 | 9 | 8 | 6 | 35.03
20 | 10 | 60 | 70 | 90 | 9 | 8 | 6 | 39.38
20 | 20 | 60 | 70 | 90 | 9 | 8 | 6 | 41.79
20 | 10 | 60 | 50 | 130 | 9 | 8 | 6 | 38.01
20 | 20 | 60 | 50 | 130 | 9 | 8 | 6 | 26.34
20 | 10 | 60 | 70 | 130 | 9 | 8 | 6 | 41.9
20 | 20 | 60 | 70 | 130 | 9 | 8 | 6 | 35.37
20 | 10 | 60 | 60 | 110 | 8 | 8 | 6 | 38.81
20 | 20 | 60 | 60 | 110 | 8 | 8 | 6 | 32.05
20 | 15 | 60 | 50 | 110 | 8 | 8 | 6 | 36.98
20 | 15 | 60 | 70 | 110 | 8 | 8 | 6 | 37.05
20 | 15 | 60 | 60 | 90 | 8 | 8 | 6 | 38.78
20 | 15 | 60 | 60 | 130 | 8 | 8 | 6 | 39.08
20 | 15 | 60 | 60 | 110 | 7 | 8 | 6 | 44.48
20 | 15 | 60 | 60 | 110 | 9 | 8 | 6 | 42.1
20 | 15 | 60 | 60 | 110 | 8 | 8 | 6 | 39.79
20 | 15 | 60 | 60 | 110 | 8 | 8 | 6 | 40.27
20 | 15 | 60 | 60 | 110 | 8 | 8 | 6 | 38.28
20 | 15 | 60 | 60 | 110 | 8 | 8 | 6 | 39.67
20 | 15 | 60 | 60 | 110 | 8 | 8 | 6 | 40.09
20 | 15 | 60 | 60 | 110 | 8 | 8 | 6 | 38.91
20 | 15 | 60 | 60 | 110 | 8 | 8 | 6 | 38.98
20 | 20 | 60 | 50 | 130 | 9 | 8 | 6 | 25.72
20 | 20 | 60 | 50 | 110 | 7 | 8 | 6 | 39.16
20 | 15 | 60 | 50 | 110 | 8 | 8 | 6 | 35.348
20 | 15 | 60 | 70 | 110 | 8 | 8 | 6 | 40.2925
20 | 10 | 60 | 60 | 110 | 8 | 8 | 6 | 42.67
20 | 20 | 60 | 60 | 110 | 8 | 8 | 6 | 35.488
20 | 15 | 60 | 60 | 90 | 8 | 8 | 6 | 36.43
20 | 15 | 60 | 60 | 130 | 8 | 8 | 6 | 42.343
20 | 15 | 60 | 60 | 110 | 7 | 8 | 6 | 38.352
20 | 15 | 60 | 60 | 110 | 9 | 8 | 6 | 33.652
20 | 25 | 60 | 40 | 150 | 6 | 8 | 6 | 28.932
20 | 5 | 60 | 78 | 150 | 10 | 8 | 6 | 48.728
20 | 25 | 60 | 40 | 150 | 10 | 8 | 6 | 28.916
20 | 18 | 60 | 63 | 150 | 9 | 8 | 6 | 34.762
20 | 24 | 60 | 67 | 130 | 10 | 8 | 6 | 33.472
20 | 23 | 60 | 67 | 130 | 10 | 8 | 6 | 35.448
20 | 5 | 60 | 40 | 150 | 8 | 8 | 6 | 37.04
20 | 15 | 60 | 80 | 150 | 8 | 8 | 6 | 39.932
20 | 25 | 60 | 40 | 110 | 8 | 8 | 6 | 26.284
20 | 25 | 60 | 80 | 70 | 8 | 8 | 6 | 40.09